## 工作表1
|  |  | theta |  | hkl
MgO | 21 | 23 | 21.38333 | 42.76667 | 200
Si | 34 | 24.5 | 34.40833 | 68.81667 | 400
LaAlO3 | 24 | 12 | 24.2 | 48.4 | 200
| 11 | 58 | 11.96667 | 23.93333 | 100
| 33 | 38 | 33.63333 | 67.26667 | 22

## MgO
2 theta = 43 |  | 200
度 | amp | 度 | eff amp
20282 | 2 | 20.47222 | 0.03389831
20460 | 2 | 20.76667 | 0.03389831
21001 | 3 | 21.00278 | 0.05084746
21112 | 4 | 21.18889 | 0.06779661
21163 | 7 | 21.275 | 0.1186441
21210 | 11 | 21.35 | 0.1864407
21253 | 24 | 21.425 | 0.4067797
21265 | 32 | 21.44722 | 0.5423729
21281 | 41 | 21.46944 | 0.6949153
21291 | 50 | 21.48611 | 0.8474576
21301 | 54 | 21.50278 | 0.9152542
21315 | 59 | 21.53056 | 1
21324 | 54 | 21.54444 | 0.9152542
21345 | 48 | 21.58056 | 0.8135593
21361 | 40 | 21.60278 | 0.6779661
21372 | 34 | 21.62222 | 0.5762712
21390 | 28 | 21.65 | 0.4745763
21413 | 20 | 21.69167 | 0.3389831
21441 | 15 | 21.73611 | 0.2542373
21493 | 10 | 21.825 | 0.1694915
21564 | 7 | 21.94444 | 0.1186441
22040 | 5 | 22.06667 | 0.08474576
22253 | 2 | 22.425 | 0.03389831
23241 | 1 | 23.40278 | 0.01694915
|  | 0 | 0
|  | 0 | 0
|  | 0 | 0
|  | 0 | 0
|  | 0 | 0
|  | 0 | 0
|  | 0 | 0
|  | 0 | 0
|  | 0 | 0
|  | 0 | 0
|  | 0 | 0

## LaAlO3
2 theta = 24 |  | 100 |  | 2 theta = 67 |  | 200 |  | 2 theta = 75 |  | 300 | 玫瑰玲
度 | amp | 度 | eff amp | 度 | amp | 度 | eff amp | 度 | amp | 度 | eff amp
11225 | 3 | 11.38056 | 0.03658537 | 32051 | 5 | 32.08611 | 0.07692308 | 37445 | 2 | 37.74722 | 0.02857143
11353 | 4 | 11.59167 | 0.04878049 | 32520 | 7 | 32.86667 | 0.1076923 | 37425 | 10 | 37.71389 | 0.1428571
11421 | 6 | 11.70278 | 0.07317073 | 33084 | 8 | 33.14444 | 0.1230769 | 37404 | 35 | 37.67778 | 0.5
11461 | 12 | 11.76944 | 0.1463415 | 33105 | 9 | 33.18056 | 0.1384615 | 37355 | 42 | 37.59722 | 0.6
11474 | 22 | 11.79444 | 0.2682927 | 33162 | 8 | 33.27222 | 0.1230769 | 37351 | 52 | 37.58611 | 0.7428571
11481 | 30 | 11.80278 | 0.3658537 | 33184 | 12 | 33.31111 | 0.1846154 | 37345 | 56 | 37.58056 | 0.8
11483 | 49 | 11.80833 | 0.597561 | 33205 | 16 | 33.34722 | 0.2461538 | 37342 | 64 | 37.57222 | 0.9142857
11490 | 70 | 11.81667 | 0.8536585 | 33230 | 32 | 33.38333 | 0.4923077 | 37324 | 64 | 37.54444 | 0.9142857
11495 | 82 | 11.83056 | 1 | 33242 | 50 | 33.40556 | 0.7692308 | 37313 | 49 | 37.525 | 0.7
11511 | 80 | 11.85278 | 0.9756098 | 33250 | 56 | 33.41667 | 0.8615385 | 37305 | 36 | 37.51389 | 0.5142857
11521 | 59 | 11.86944 | 0.7195122 | 33260 | 62 | 33.43333 | 0.9538462 | 37300 | 24 | 37.5 | 0.3428571
11531 | 37 | 11.88611 | 0.4512195 | 33263 | 65 | 33.44167 | 1 | 37284 | 12 | 37.47778 | 0.1714286
11541 | 23 | 11.90278 | 0.2804878 | 33273 | 62 | 33.45833 | 0.9538462 | 37272 | 4 | 37.45556 | 0.05714286
11551 | 13 | 11.91944 | 0.1585366 | 33283 | 49 | 33.475 | 0.7538462 | 37325 | 68 | 37.54722 | 0.9714286
11572 | 8 | 11.95556 | 0.09756098 | 33291 | 39 | 33.48611 | 0.6 | 37333 | 70 | 37.55833 | 1
12001 | 6 | 12.00278 | 0.07317073 | 33300 | 26 | 33.5 | 0.4 | 37400 | 37 | 37.66667 | 0.5285714
12054 | 4 | 12.09444 | 0.04878049 | 33321 | 13 | 33.53611 | 0.2 | 37413 | 27 | 37.69167 | 0.3857143
12085 | 4 | 12.14722 | 0.04878049 | 33340 | 10 | 33.56667 | 0.1538462 | 37421 | 20 | 37.70278 | 0.2857143
|  | 0 | 0 | 33383 | 10 | 33.64167 | 0.1538462 | 37361 | 39 | 37.60278 | 0.5571429
|  | 0 | 0 | 34030 | 8 | 34.05 | 0.1230769 | 37373 | 32 | 37.625 | 0.4571429
|  | 0 | 0 |  |  | 0 | 0 | 37384 | 36 | 37.64444 | 0.5142857
|  | 0 | 0 |  |  | 0 | 0 | 37393 | 38 | 37.65833 | 0.5428571
|  | 0 | 0 |  |  | 0 | 0 | 37404 | 35 | 37.67778 | 0.5
|  | 0 | 0 |  |  | 0 | 0 |  |  | 0 | 0
|  | 0 | 0 |  |  | 0 | 0 |  |  | 0 | 0
|  | 0 | 0 |  |  | 0 | 0 |  |  | 0 | 0
|  | 0 | 0 |  |  | 0 | 0 |  |  | 0 | 0
|  | 0 | 0 |  |  | 0 | 0 |  |  | 0 | 0
|  | 0 | 0 |  |  | 0 | 0 |  |  | 0 | 0
|  | 0 | 0 |  |  | 0 | 0 |  |  | 0 | 0
|  | 0 | 0 |  |  | 0 | 0 |  |  | 0 | 0
|  | 0 | 0 |  |  | 0 | 0 |  |  | 0 | 0
|  | 0 | 0 |  |  | 0 | 0 |  |  | 0 | 0
|  | 0 | 0 |  |  | 0 | 0 |  |  | 0 | 0
|  | 0 | 0 |  |  | 0 | 0 |  |  | 0 | 0

## Si
2 theta = 68 |  |  |  | Si
度 | 分 |  |  | amp
34 | 385 | 34.64722 | 0.6029412 | 41
34 | 363 | 34.60833 | 0.6911765 | 47
34 | 353 | 34.59167 | 0.8823529 | 60
34 | 343 | 34.575 | 1 | 68
34 | 335 | 34.56389 | 1 | 68
34 | 330 | 34.55 | 0.9558824 | 65
34 | 322 | 34.53889 | 0.8529412 | 58
34 | 315 | 34.53056 | 0.7058824 | 48
34 | 313 | 34.525 | 0.6176471 | 42
34 | 311 | 34.51944 | 0.5294118 | 36
34 | 304 | 34.51111 | 0.4117647 | 28
34 | 301 | 34.50278 | 0.3088235 | 21
34 | 284 | 34.47778 | 0.1323529 | 9
34 | 274 | 34.46111 | 0.05882353 | 4
34 | 241 | 34.40278 | 0.02941176 | 2
34 | 210 | 34.35 | 0.01470588 | 1
34 | 351 | 34.58611 | 0.9411765 | 64
34 | 354 | 34.59444 | 0.8235294 | 56
34 | 360 | 34.6 | 0.75 | 51
34 | 370 | 34.61667 | 0.6029412 | 41
34 | 382 | 34.63889 | 0.6029412 | 41
34 | 401 | 34.66944 | 0.5441176 | 37
34 | 411 | 34.68611 | 0.4411765 | 30
34 | 421 | 34.70278 | 0.3088235 | 21
34 | 424 | 34.71111 | 0.25 | 17
34 | 441 | 34.73611 | 0.1176471 | 8
34 | 455 | 34.76389 | 0.02941176 | 2
34 | 484 | 34.81111 | 0.01470588 | 1
34 | 550 | 34.91667 | 0 | 0

## alum
2theta | 38 | theta
度 | amp | 度 | eff amp
18291 | 2 | 18.48611 | 0.03448276
18422 | 4 | 18.70556 | 0.06896552
19032 | 6 | 19.05556 | 0.1034483
19084 | 12 | 19.14444 | 0.2068966
19093 | 20 | 19.15833 | 0.3448276
19103 | 28 | 19.175 | 0.4827586
19112 | 36 | 19.18889 | 0.6206897
19120 | 48 | 19.2 | 0.8275862
19125 | 54 | 19.21389 | 0.9310345
19132 | 58 | 19.22222 | 1
19135 | 56 | 19.23056 | 0.9655172
19155 | 46 | 19.26389 | 0.7931034
19170 | 28 | 19.28333 | 0.4827586
19182 | 18 | 19.30556 | 0.3103448
19205 | 8 | 19.34722 | 0.137931
19243 | 4 | 19.40833 | 0.06896552
|  | 0 | 0
|  | 0 | 0
|  | 0 | 0
|  | 0 | 0
|  | 0 | 0
|  | 0 | 0
|  | 0 | 0
|  | 0 | 0
|  | 0 | 0
|  | 0 | 0
|  | 0 | 0
|  | 0 | 0
|  | 0 | 0

## 工作表6
2 theta = 38
40 | 12122 | 12.20556 | dada
| 15014 | 15.02778 | dada
| 17184 | 17.31111 | dada
| 33004 | 33.01111
| 26010 | 26.01667 | da
| 23480 | 23.8